## Feed rate calc
Cylinder Lube Oil Recommendation
Min. feed rate
| Cylinder oils in the ship |  |  |  | 0.6 | g/kWh
| Low BN oil |  | High BN oil
| 25 | BN | 100 | BN | Fill in the white boxes
Experienced ACC-factor or Feed Rate Factor (FRF)
| Oil BN |  | ACC or FRF
| 100 | BN | 0.4 | g/kWh*S% | Fill in the white boxes
ACC-factor or FRF for different oils
| oil BN | oil BN | oil BN
| 25 | 70 | 100 | BN
| 1.6 | 0.5714286 | 0.4 | g/kWh*S%
| Sulphur-content in the fuel |  |  | 3.25 | % | Fill in the white box
| Oil to choose (from oils in ship) |  |  | 100 | BN
| Feed Rate |  |  | 1.3 | g/kWh
| HMI (for Alpha Lubricators) |  |  | 118.1818

## Drain oil rec
Cyl. | BN | Fe |  | How to protect your engine against wear in combustion chamber
1 | 50 | 100 | Recommendation | Run the engine in stabile conditions: same load, same fuel etc. for 24 h. Take drain oil samples from all the cylinders. Fill in the values in the table.
2 | 40 | 100 | 5. Keep the engine parameters. |  |  | Limits
3 | 48 | 100 |  |  |  | BN | Fe
4 | 30 | 100 | 5. The engine wear is low and deposits from the CLO should be low. |  |  | 15 | 200
5 | 35 | 100 |  |  |  | 45
6 | 30 | 100
7
8
9
19 |  |  | More information may be found in the Service Letter SL14-587. |  | 1 | 0 | 0
11 |  |  |  |  | 2 | 0 | 0
12 |  |  |  |  | 4 | 0 | 0
Average | 38.83333 | 100 |  |  | 5 | 5. Keep the engine parameters. | 5. The engine wear is low and deposits from the CLO should be low.
|  | 0 |  |  | 3 | 0 | 0
Fe > 800 ppm
This is very high values for wear, act immidiately!
Figure 1 Results from drain oil analysis
If the results of the drain oil fall in the marked sections:
1. Increase CLO feedrate or change to higher BN oil.
1. The engine suffer from cold corrosion.
2. Check fuel centrifuge efficiency and decrease CLO feed rate/change to lower BN oil.
2. Increase fuel temperature and/or decrease flow through centrifuge. The engine suffer from abrasive wear from cat fines in the fuel, and might experience increased deposits from unused addditives in the lube oil.
3. Check centrifuge effiency.
3. The engine suffer from abrasive wear from cat fines in the fuel.
4. Decrease CLO federate or change to lower BN oil.
4. The engine might suffer from increased deposits from unused additives in the lube oil.
5. Keep the engine parameters.
5. The engine wear is low and deposits from the CLO should be low.
More information may be found in the Service Letter SL14-587.
1
5
4
2
3